## Sheet1
MEGA PACIFIC TECHNOLOGY INC.
TEL:(626) 203-5555 FAX:(626) 355-8540
2005 Vista Ave Sierra Madre, CA 91024
Product Data Sheet
MEGA Enzymatic Stonewashing Product G3+
| Benefits | * Powerful fully formulated product
* Use with or without pumice stone thus reducing machine
damage
* Built in buffer system controls pH
* Concentrated & powerful surfactant system minimises
re-deposition on a range of fabrics.
* Optimum activity above 45 degrees C
Introduction
MEGA G3+ is a special blend of cellulytic enzyme, buffering agents and surfactants. The
Cellulase component is a B-14 endoglucanase from a non-pathogenic fungus.
It is designed for use either alone or with pumice stone to give maximum abrasion with minimum
damage during the treatment of denim garments, and reduced envirnmental pollution
Temperature Profile
| The temperature range of the Neutral |  |  |  | 25 | 30
| product is also wide, the optimum |  |  |  | 40 | 55
| temperature is 50-55 degrees C |  |  |  | 45 | 75
| Again, this wide range of temperature |  |  |  | 50 | 88
| coupled with the broad pH makes the |  |  |  | 55 | 97
| Neutral range extremely User Friendly. |  |  |  | 60 | 100
[5 empty] | 65 | 85
[5 empty] | 70 | 45
pH Profile
Mega G3+ neutral enzyme has a broad pH
| The pH activity range is 5.5-7 with |  |  |  | 4 | 10
| minimal drop in activity |  |  |  | 5 | 40
| This broad band allows the Neutral |  |  |  | 5.5 | 80
| Cellulase to perform in a variety |  |  |  | 6 | 100
| of local conditions. The broad range |  |  |  | 6.5 | 98
| as well as the strong buffer system |  |  |  | 7 | 90
| overcomes internal deviations in pH |  |  |  | 7.5 | 50
[5 empty] | 8 | 30
MEGA Enzymatic Stonewashing Product G3+
Directions for Use
| Temperature: |  | Can be used between 45℃-60℃ with optimum activity at 55℃
| Dose Rate: |  | 0.3-2.5% on weight of garment depending on the finish required
| Time: |  | 25-90 minutes
| pH: |  | 6.0-7.0
| Liquor Ratio: |  | 4:1-10:1
Techinical Data(Typical)
| Apperance: |  | White and Yellow Powder
| Composition: |  | Celluytic Enzyme, nonionic surfactants, buffer system
| pH: |  | 5.0 - 6.0
| Solubility: |  | Soluble in Water
| Storage |  | Store in dry and temperate conditions 5℃-35℃
In these conditions product can be stored between 3-6 months
Technicial Service
The Mega team of technical advisors is backed up by full scale production and extensive research and
development facilities.
These conditions are only given as a guide. Test should be carried out under local conditions to ascertain the
optimum dosage for the machine type, fabric source and water conditions.
AVAILABLE FROM:
2005,VISTA AVE
SIERRA MADRE,CA91024
U.S.A.
TEL:001-626-3553177
FAX:001-626-3558540
EMAIL:charlieyee@megapacific.com
Temperature
pH