## Sheet1
MEGA PACIFIC TECHNOLOGY INC.
TEL:(626) 203-5555 FAX:(626) 355-8540
2005 Vista Ave Sierra Madre, CA 91024
TEL:(86)21-63451884,63451892 FAX:(86)21-63459126
Product Data Sheet
MEGA L50
| Benefits | * Concentrated product
* Economic depilling of dyed cellulosic garments and fabrics.
* Easy to apply via liquid feed systems
* Good stability
* Suitable for dilution
* Good effect without pumice stone.
Introduction
MEGA L50 has resulted in exceptional depilling performance.
Temperature Profile
The temperature range of MEGA L50 is
wide,the optimum temperature is 45-50 degrees C
[5 empty] | 30 | 30
[5 empty] | 40 | 55
[5 empty] | 45 | 75
[5 empty] | 50 | 90
[5 empty] | 55 | 100
[5 empty] | 60 | 92
[5 empty] | 65 | 70
[5 empty] | 70 | 35
PH Profile
MEGA L50 has a broad pH and temperature
range.The pH activity range is from
4.5-5.5.
[5 empty] | 4 | 40
[5 empty] | 4.5 | 60
[5 empty] | 5 | 86
[5 empty] | 5.5 | 100
[5 empty] | 6 | 96
[5 empty] | 6.5 | 82
[5 empty] | 7 | 65
[5 empty] | 7.5 | 40
MEGA L50
Directions for Use
| Temperature: |  | Can be used between 45℃-60℃ with optimum activity at 55℃
| Dose Rate: |  | 0.3-2% on weight of garment depending on the finish required
| Time: |  | 30-60 minutes
| pH: |  | 4.0-6.0
| Liquor Ratio: |  | 4:1-15:1
Techinical Data(Typical)
| Apperance: |  | Clean amber liquid
| Composition: |  | Celluytic Enzyme
| pH: |  | 4.5 - 5.5
| Solubility: |  | Soluble in Water
| Storage |  | Store in dry and temperate conditions 5℃-35℃
In these conditions product can be stored between 3-6 months
Technicial Service
The Mega team of technical advisors is backed up by full scale production and extensive research and
development facilities.
These conditions are only given as a guide. Test should be carried out under local conditions to ascertain the
optimum dosage for the machine type, fabric source and water conditions.
AVAILABLE FROM:
2005,VISTA AVE
SIERRA MADRE,CA91024
U.S.A.
TEL:001-626-3553177
FAX:001-626-3558540
EMAIL:charlieyee@megapacific.com
pH 值